## Cable Type
Cable Descrption | Code | Cable Application
Unarmored multi core cable 150 / 250 V | MC | Control Cable-Marine Cable
TCBA multi core cable 150 / 250 V | MF | Control Cable-Marine Cable
SWBA multi core cable 150 / 250 V | MI | Control Cable-Marine Cable
SWA multi core cable 150 / 250 V | ML | Control Cable-Marine Cable
Unarmored multi core cable 600 / 1000 V | MM | Control & Power -Marine Cable
TCBA multi core cable 600 / 1000 V | MN | Control & Power -Marine Cable
SWBA multi core cable 600 / 1000 V | MO | Control & Power -Marine Cable
SWA multi core cable 600 / 1000 V | MP | Control & Power -Marine Cable

## Conductor
Conductor Area (mm²) | Bare Copper | Tinned Copper
0.50-Class-5 Stranding | 7 | 8
0.75-Class-5 Stranding | 9 | 10
1.00-Class-5 Stranding | 11 | 12
1.50-Class-5 Stranding | 13 | 14
2.50-Class-5 Stranding | 15 | 16
4.00-Class-5 Stranding | 17 | 18
6.00-Class-5 Stranding | 19 | 20
10.00-Class-5 Stranding | 21 | 22
16.00-Class-5 Stranding | 23 | 24
25.00-Class-5 Stranding | 25 | 26
35.00-Class-5 Stranding | 55 | 56
50.00-Class-5 Stranding | 57 | 58
70.00-Class-5 Stranding | 59 | 60
0.50-Class-2 Stranding | 29 | 30
0.75-Class-2 Stranding | 31 | 32
1.00-Class-2 Stranding | 33 | 34
1.50-Class-2 Stranding | 35 | 36
2.50-Class-2 Stranding | 37 | 38
4.00-Class-2 Stranding | 39 | 40
6.00-Class-2 Stranding | 41 | 42
10.00-Class-2 Stranding | 43 | 44
16.00-Class-2 Stranding | 45 | 46
25.00-Class-2 Stranding | 47 | 48
35.00-Class-2 Stranding | 49 | 50
50.00-Class-2 Stranding | 51 | 52
70.00-Class-2 Stranding | 53 | 54

## Insulation or Jacket
Insulation/Jacket | Code | Cable Temp Rating.
PVC/PVC IEC 60332-1 - Unarmored | 1 | -30°C TO +80°C
PVC/PVC IEC 60332-1 - SWA/SWB Armored | 1 | -30°C TO +80°C
XLPE/PVC IEC 60332-1 - Unarmored | 3 | -30°C TO +80°C
XLPE/PVC IEC 60332-1 - SWA/SWB Armored | 3 | -30°C TO +80°C
PVC/FRPVC IEC 60332-3C - Unarmored | 5 | -30°C TO +90°C
PVC/FRPVC IEC 60332-3C - SWA/SWB Armored | 5 | -30°C TO +90°C
PVC/FRLS PVC IEC 60332-3C - Unarmored | 6 | -30°C TO +90°C
PVC/FRLS PVC IEC 60332-3C - SWA/SWB Armored | 6 | -30°C TO +90°C
XLPE/FRPVC IEC 60332-3C - Unarmored | 9 | -30°C TO +90°C
XLPE/FRPVC IEC 60332-3C - SWA/SWB Armored | 9 | -30°C TO +90°C
XLPE/FRLSPVC IEC 60332-3C - Unarmored | A | -30°C TO +90°C
XLPE/FRLSPVC IEC 60332-3C - SWA/SWB Armored | A | -30°C TO +90°C
XLPE/LSZH IEC 60332-3C - Unarmored | C | -40°C TO +90°C
XLPE/LSZH IEC 60332-3C - SWA/SWB Armored | C | -40°C TO +90°C
PVC/FRPVC IEC 60332-3A - Unarmored | M | -40°C TO +90°C
PVC/FRPVC IEC 60332-3A - SWA/SWB Armored | M | -40°C TO +90°C
PVC/FRLS PVC IEC 60332-3A - Unarmored | N | -40°C TO +90°C
PVC/FRLS PVC IEC 60332-3A - SWA/SWB Armored | N | -40°C TO +90°C
XLPE/FRPVC IEC 60332-3A - Unarmored | P | -40°C TO +90°C
XLPE/FRPVC IEC 60332-3A - SWA/SWB Armored | P | -40°C TO +90°C
XLPE/FRLS PVC IEC 60332-3A - Unarmored | R | -40°C TO +90°C
XLPE/FRLS PVC IEC 60332-3A - SWA/SWB Armored | R | -40°C TO +90°C
HF90 (XL) /LSZH IEC 60332-3A SHF1 - Unarmored | T | -40°C TO +90°C
HF90 (XL) /LSZH IEC 60332-3A SHF1 - SWA/SWB Armored | T | -40°C TO +90°C
HF90 (XL) /LSZH IEC 60332-3A SHF2 - Unarmored | U | -40°C TO +90°C
HF90 (XL) /LSZH IEC 60332-3A SHF2 - SWA/SWB Armored | U | -40°C TO +90°C
XLPE / LSZH IEC 60332-3A SHF1 - Unarmored | W | -40°C TO +90°C
XLPE / LSZH IEC 60332-3A SHF1 - SWA/SWB Armored | W | -40°C TO +90°C
XLPE / LSZH IEC 60332-3A SHF2 - Unarmored | X | -40°C TO +90°C
XLPE / LSZH IEC 60332-3A SHF2 - SWA/SWB Armored | X | -40°C TO +90°C

## Insulation color
Insulation color code | Code
DIN VDE 47100 | A
Black with numbers | B
Black with numbers +1 GR/YL | C
HAR color code | D
BS5308 color code | E
EN 50288-7 color code | F
UL 758 | G
EN50334 with GR/YL | H
EN50334 without GR/YL | J
White & Black with numbers | K
Blue & Black with numbers | L
White, Black & Red with numbers | M
Blue, Black & Red with numbers | N
White with numbers + 1GR/YL | P
IEC 60092-376 color code | R
IEC 60092-353 color code | T

## Shield
Shield | Code
Unshielded | U
Overall foil Shield with TC drain wire | F
Individual & overall foil shield with drain wire | S
Tinned copper braid shield | B
Overall foil shield + tinned copper braid | T

## No of Cores
No. of Cores | Code
1 | 1
2 | 2
3 | 3
4 | 4
5 | 5
6 | 6
7 | 7
8 | 8
9 | 9
10 | 10
11 | 11
12 | 12

## JacketColor
Jacket color | Code
Black | 10
Grey | 2
Blue | 6
Chrome | 60
Violet | 7
Orange | 3